## Sheet1
Pulse time (ms) | Maximum tensile strain (Ductility) (%)
| -100°C | -90°C | -60°C | -30°C | 20°C | 30°C | 40°C | 43°C | 47°C | 50°C | 55°C | 60°C | 70°C | 80°C | 90°C | 100°C | 110°C | 120°C | 140°C | 150°C | 170°C
8 | -- | 11.938 | -- | -- | 15.04 | -- | -- | -- | -- | -- | -- | -- | -- | -- | -- | 14.994 | -- | -- | -- | 12.651 | --
10 | -- | 13.773 | -- | -- | 13.443 | -- | -- | -- | -- | -- | -- | -- | -- | -- | -- | 14.082 | -- | -- | -- | 13.78 | --
12 | -- | 13.667 | -- | -- | 12.777 | -- | -- | -- | -- | -- | -- | -- | -- | -- | -- | 12.316 | -- | -- | -- | 12.24 | --
14 | -- | 14.248 | -- | -- | 12.867 | -- | -- | -- | -- | -- | -- | -- | -- | -- | -- | 17.188 | -- | -- | -- | 14.076 | --
15 | -- | 14.812 | 14.341 | 43.501 | 55.809 | -- | -- | -- | -- | 57.37 | -- | -- | -- | 49.444 | 47.695 | 40.054 | 35.685 | 19.762 | 18.428 | 18.52 | --
16 | 55.455 | 56.644 | 53.444 | 50.139 | 56.96 | -- | -- | -- | -- | -- | -- | 55.091 | 59.178 | 57.309 | 56.027 | 41.612 | -- | 31.449 | 29.707 | 26.672 | 25.627
18 | -- | 62.752 | -- | -- | 58.026 | -- | -- | -- | -- | 64.726 | -- | -- | 67.594 | 60.474 | 57.265 | 52.547 | -- | 46.494 | -- | 40.872 | --
20 | -- | 63.808 | -- | -- | 64.008 | 63.268 | 64.002 | 64.63 | 64.658 | 66.891 | 61.864 | 66.997 | 67.929 | -- | -- | 56.536 | -- | -- | -- | 44.359 | --