## Sheet1
Pulse time (ms) | Upper plateau stress (MPa)
| -100°C | -90°C | -60°C | -30°C | 20°C | 30°C | 40°C | 43°C | 47°C | 50°C | 55°C | 60°C | 70°C | 80°C | 90°C | 100°C | 110°C | 120°C | 140°C | 150°C | 170°C
8 | -- | 324.711 | -- | -- | 741.604 | -- | -- | -- | -- | -- | -- | -- | -- | -- | -- | 1216.481 | -- | -- | -- | 1466.513 | --
10 | -- | 210.486 | -- | -- | 556.452 | -- | -- | -- | -- | -- | -- | -- | -- | -- | -- | 1061.023 | -- | -- | -- | 1359.789 | --
12 | -- | 108.51 | -- | -- | 509.665 | -- | -- | -- | -- | -- | -- | -- | -- | -- | -- | 1014.937 | -- | -- | -- | 1274.415 | --
14 | -- | 117.365 | -- | -- | 447.567 | -- | -- | -- | -- | -- | -- | -- | -- | -- | -- | 948.017 | -- | -- | -- | 1036.559 | --
15 | -- | 127.234 | 99.995 | 115.857 | 423.543 | -- | -- | -- | -- | 612.406 | -- | -- | -- | 821.832 | 855.793 | 886.544 | 889.573 | 900.034 | 947.674 | 927.124 | --
16 | 187.958 | 136.908 | 95.366 | 134.7 | 411.476 | -- | -- | -- | -- | -- | -- | 689.729 | 741.647 | 787.464 | 789.153 | 802.262 | -- | 816.595 | 796.155 | 839.369 | 791.341
18 | -- | 162.246 | -- | -- | 382.283 | -- | -- | -- | -- | 598.49 | -- | -- | 697.235 | 709.028 | 706.208 | 696.491 | -- | 700.619 | -- | 676.056 | --
20 | -- | 225.687 | -- | -- | 363.637 | 431.94 | 521.707 | 531.316 | 560.289 | 587.376 | 614.85 | 622.989 | 641.642 | -- | -- | 622.299 | -- | -- | -- | 600.904 | --