## Sheet1
Pulse time (ms) | Yield stress - Upper plateau stress (MPa)
| -100°C | -90°C | -60°C | -30°C | 20°C | 30°C | 40°C | 43°C | 47°C | 50°C | 55°C | 60°C | 70°C | 80°C | 90°C | 100°C | 110°C | 120°C | 140°C | 150°C | 170°C
8 | -- | 1277.396 | -- | -- | 850.389 | -- | -- | -- | -- | -- | -- | -- | -- | -- | -- | 466.757 | -- | -- | -- | 238.279 | --
10 | -- | 1326.413 | -- | -- | 914.198 | -- | -- | -- | -- | -- | -- | -- | -- | -- | -- | 536.985 | -- | -- | -- | 169.409 | --
12 | -- | 1170.408 | -- | -- | 799.226 | -- | -- | -- | -- | -- | -- | -- | -- | -- | -- | 139.209 | -- | -- | -- | 10.201 | --
14 | -- | 950.524 | -- | -- | 537.143 | -- | -- | -- | -- | -- | -- | -- | -- | -- | -- | 44.027 | -- | -- | -- | 39.108 | --
15 | -- | 796.795 | 799.248 | 761.634 | 440.407 | -- | -- | -- | -- | 210.111 | -- | -- | -- | 44.059 | 30.083 | 27.746 | 27.842 | 31.18 | 42.607 | 41.271 | --
16 | 693.95 | 732.662 | 728.836 | 661.474 | 348.888 | -- | -- | -- | -- | -- | -- | 41.664 | 29.881 | 28.479 | 16.8 | 24.999 | -- | 13.077 | 19.011 | 43.06 | 15.378
18 | -- | 588.274 | -- | -- | 245.928 | -- | -- | -- | -- | 29.705 | -- | -- | 21.847 | 23.658 | 23.118 | 13.862 | -- | 18.091 | -- | 15.892 | --
20 | -- | 481.47 | -- | -- | 154.921 | 69.279 | 30.747 | 27.593 | 24.996 | 26.352 | 28.054 | 19.63 | 17.746 | -- | -- | 21.385 | -- | -- | -- | 37.027 | --