## Sheet1
Pulse time (ms) | Yield stress (MPa)
| -100°C | -90°C | -60°C | -30°C | 20°C | 30°C | 40°C | 43°C | 47°C | 50°C | 55°C | 60°C | 70°C | 80°C | 90°C | 100°C | 110°C | 120°C | 140°C | 150°C | 170°C
8 | -- | 1602.107 | -- | -- | 1591.993 | -- | -- | -- | -- | -- | -- | -- | -- | -- | -- | 1683.238 | -- | -- | -- | 1704.792 | --
10 | -- | 1536.899 | -- | -- | 1470.65 | -- | -- | -- | -- | -- | -- | -- | -- | -- | -- | 1598.008 | -- | -- | -- | 1529.198 | --
12 | -- | 1278.918 | -- | -- | 1308.891 | -- | -- | -- | -- | -- | -- | -- | -- | -- | -- | 1154.146 | -- | -- | -- | 1284.616 | --
14 | -- | 1067.889 | -- | -- | 984.71 | -- | -- | -- | -- | -- | -- | -- | -- | -- | -- | 992.044 | -- | -- | -- | 1075.667 | --
15 | -- | 924.029 | 899.243 | 877.491 | 863.95 | -- | -- | -- | -- | 822.517 | -- | -- | -- | 865.891 | 885.876 | 914.29 | 917.415 | 931.214 | 990.281 | 968.395 | --
16 | 881.908 | 869.57 | 824.202 | 796.174 | 760.364 | -- | -- | -- | -- | -- | -- | 731.393 | 771.528 | 815.943 | 805.953 | 827.261 | -- | 829.672 | 815.166 | 882.429 | 806.719
18 | -- | 750.52 | -- | -- | 628.211 | -- | -- | -- | -- | 628.195 | -- | -- | 719.082 | 732.686 | 729.326 | 710.353 | -- | 718.71 | -- | 691.948 | --
20 | -- | 707.157 | -- | -- | 518.558 | 501.219 | 552.454 | 558.909 | 585.285 | 613.728 | 642.904 | 642.619 | 659.388 | -- | -- | 643.684 | -- | -- | -- | 637.931 | --